## Tungsten
TUNGSTEN STATISTICS1
U.S. GEOLOGICAL SURVEY
[All values are in metric tons (t) tungsten content unless otherwise noted]
Last modification: December 3, 2018
Year | Primary production | Secondary production | Imports | Exports | Government shipments | Stocks | Reported consumption | Apparent consumption | Unit value ($/t) | Unit value (98$/t) | World production
1900 | NA | NA | NA | NA | 0 | NA | NA | NA | 556 | 11000 | NA
1901 | 77.3 | NA | NA | NA | 0 | NA | NA | 77.3 | 359 | 7000 | NA
1902 | 79.4 | NA | NA | NA | 0 | NA | NA | 79.4 | 428 | 8000 | NA
1903 | 126 | NA | NA | NA | 0 | NA | NA | 126 | 346 | 6300 | NA
1904 | 319 | NA | NA | NA | 0 | NA | NA | 319 | 573 | 10000 | NA
1905 | 347 | NA | NA | NA | 0 | NA | NA | 347 | 775 | 14000 | 1700
1906 | 401 | NA | NA | NA | 0 | NA | NA | 401 | 871 | 16000 | 1900
1907 | 708 | NA | NA | NA | 0 | NA | NA | 708 | 1260 | 22000 | 2600
1908 | 290 | NA | NA | NA | 0 | NA | NA | 290 | 794 | 14000 | 1800
1909 | 699 | NA | NA | NA | 0 | NA | NA | 699 | 879 | 16000 | 2500
1910 | 786 | NA | 880 | 40.4 | 0 | NA | NA | 1630 | 1070 | 18700 | 3300
1911 | 492 | NA | 202 | NA | 0 | NA | NA | 694 | 830 | 15000 | 3200
1912 | 574 | NA | 699 | NA | 0 | NA | NA | 1270 | 872 | 14800 | 4200
1913 | 664 | NA | 929 | NA | 0 | NA | NA | 1590 | 1010 | 16600 | 3900
1914 | 427 | NA | 352 | NA | 0 | NA | NA | 779 | 1020 | 16600 | 3500
1915 | 1010 | NA | 838 | NA | 0 | NA | NA | 1840 | 4080 | 65800 | 5200
1916 | 2560 | NA | 1950 | 279 | 0 | NA | NA | 4230 | 4730 | 70700 | 10000
1917 | 2650 | NA | 2290 | 1130 | 0 | NA | NA | 3820 | 2560 | 32600 | 12300
1918 | 2180 | NA | 5550 | 598 | 0 | NA | NA | 7140 | 3230 | 35100 | 15200
1919 | 141 | NA | 4710 | 18.6 | 0 | NA | NA | 4830 | 2510 | 23600 | 7000
1920 | 93.2 | NA | 1910 | 2.27 | 0 | NA | NA | 2000 | 1090 | 8910 | 5500
1921 | 0 | NA | 1020 | 0 | 0 | NA | NA | 1020 | 1200 | 10900 | 2300
1922 | 0 | NA | 1320 | 0 | 0 | NA | NA | 1320 | 1300 | 12600 | 3000
1923 | 104 | NA | 35.8 | 1.81 | 0 | NA | NA | 138 | 1390 | 13300 | 3300
1924 | 244 | NA | 64.3 | 1.36 | 0 | NA | NA | 307 | 1180 | 11200 | 2900
1925 | 514 | NA | 768 | 4.54 | 0 | NA | NA | 1280 | 1470 | 13700 | 4900
1926 | 596 | NA | 1310 | 10.9 | 0 | NA | NA | 1890 | 1540 | 14200 | 5800
1927 | 503 | NA | 997 | 7.26 | 0 | NA | NA | 1490 | 1440 | 13500 | 4400
1928 | 522 | NA | 1350 | 5.9 | 0 | NA | NA | 1860 | 1450 | 13700 | 5500
1929 | 358 | NA | 2920 | 37.2 | 0 | NA | NA | 3240 | 1830 | 17300 | 7500
1930 | 303 | NA | 1810 | 10.9 | 0 | NA | NA | 2110 | 1680 | 16400 | 7900
1931 | 606 | NA | 85.9 | 384 | 0 | NA | NA | 308 | 1530 | 16400 | 6400
1932 | 171 | NA | 48.2 | 51.3 | 0 | NA | NA | 168 | 1280 | 15300 | 3200
1933 | 386 | NA | 172 | 310 | 0 | NA | NA | 249 | 1330 | 16800 | 5900
1934 | 885 | NA | 433 | 255 | 0 | NA | NA | 1060 | 2030 | 24600 | 7800
1935 | 1030 | NA | 404 | 362 | 0 | NA | NA | 1080 | 1860 | 22100 | 10700
1936 | 1130 | NA | 1710 | 47.2 | 0 | NA | NA | 2790 | 2060 | 24200 | 11800
1937 | 1510 | NA | 2580 | NA | 0 | NA | NA | 4090 | 2710 | 30700 | 18500
1938 | 1310 | NA | 84.3 | NA | 0 | NA | NA | 1400 | 2410 | 27800 | 17800
1939 | 1850 | NA | 692 | 80 | -65.3 | 1340 | NA | 2400 | 2380 | 27900 | 20100
1940 | 2300 | NA | 2560 | 90 | -2390 | 1310 | NA | 2400 | 2870 | 33400 | 20700
1941 | 2830 | NA | 5240 | 80 | -1220 | 1210 | NA | 6880 | 3260 | 36100 | 23900
1942 | 4030 | NA | 6500 | 220 | -642 | 1710 | NA | 9170 | 3350 | 33500 | 24100
1943 | 5160 | NA | 8820 | 480 | -5230 | 1320 | NA | 8660 | 3490 | 32900 | 28600
1944 | 4440 | NA | 8340 | 960 | -3100 | 883 | NA | 9160 | 3250 | 30100 | 23400
1945 | 2390 | NA | 2170 | 410 | NA | 1970 | NA | 3060 | 3220 | 29200 | 10900
1946 | 2240 | NA | 3120 | 140 | NA | 1810 | NA | 5390 | 2810 | 23400 | 9040
1947 | 1340 | NA | 2730 | 200 | NA | 1680 | NA | 3990 | 3260 | 23800 | 13700
1948 | 1740 | NA | 3420 | 710 | NA | 2650 | NA | 3490 | 3650 | 24800 | 17800
1949 | 1190 | NA | 2870 | 310 | NA | 2290 | NA | 4120 | 3670 | 25100 | 15800
1950 | 2080 | NA | 4510 | 180 | NA | 2420 | NA | 6280 | 3930 | 26600 | 18300
1951 | 2710 | NA | 3650 | 200 | NA | 1940 | NA | 6640 | 8490 | 53200 | 24800
1952 | 3290 | NA | 8120 | 150 | NA | 1370 | NA | 11800 | 8820 | 54100 | 32700
1953 | 4140 | NA | 13100 | 120 | NA | 2130 | NA | 16400 | 8690 | 52800 | 34400
1954 | 5910 | NA | 11400 | 180 | NA | 1940 | NA | 17300 | 8710 | 52800 | 33800
1955 | 7080 | NA | 9910 | 240 | NA | 1830 | NA | 16900 | 8590 | 52300 | 35700
1956 | 6360 | 173 | 10200 | 330 | NA | 2380 | 4410 | 15900 | 8050 | 48300 | 35800
1957 | 2380 | 325 | 6730 | 220 | NA | 4180 | 3690 | 7500 | 3440 | 19900 | 29100
1958 | 1640 | 215 | 3190 | 100 | NA | 2420 | 2500 | 6720 | 2440 | 13800 | 24200
1959 | 1580 | 437 | 3000 | 210 | NA | 1850 | 4420 | 5410 | 2860 | 16000 | 26400
1960 | 3160 | 254 | 1910 | 620 | NA | 4720 | 4130 | 2020 | 3110 | 17100 | 31200
1961 | 3560 | 290 | 1410 | 220 | NA | 4680 | 4100 | 5100 | 2970 | 16200 | 33000
1962 | 3640 | 341 | 2400 | 120 | 723 | 5460 | 5340 | 6150 | 3200 | 17200 | 31300
1963 | 2440 | 304 | 2060 | 150 | 190 | 6090 | 4770 | 4120 | 2950 | 15700 | 27100
1964 | 3990 | 290 | 1750 | 290 | 344 | 4330 | 5010 | 7860 | 2820 | 14800 | 28100
1965 | 3430 | 322 | 2060 | 150 | 420 | 3790 | 6160 | 6700 | 3800 | 19700 | 27000
1966 | 3250 | 411 | 2390 | 160 | 3750 | 3740 | 7360 | 9640 | 4630 | 23200 | 28600
1967 | 3560 | 453 | 934 | 710 | 2900 | 4460 | 6200 | 6570 | 4100 | 20000 | 28500
1968 | 4100 | 567 | 853 | 540 | 1560 | 3770 | 5950 | 7130 | 4950 | 23200 | 31000
1969 | 3590 | 567 | 747 | 3740 | 7370 | 3060 | 7280 | 9390 | 5240 | 23300 | 32500
1970 | 4220 | 680 | 799 | 9540 | 13000 | 4320 | 6960 | 8190 | 5640 | 23700 | 32400
1971 | 3100 | 598 | 543 | 1590 | 4140 | 4440 | 5060 | 6720 | 6520 | 26200 | 35400
1972 | 3200 | 668 | 3740 | 640 | 618 | 4990 | 6030 | 7120 | 5670 | 22100 | 38500
1973 | 3200 | 963 | 6400 | 1120 | 576 | 3710 | 8160 | 9930 | 5990 | 22000 | 37900
1974 | 3550 | 1050 | 7170 | 2410 | 2900 | 4330 | 9320 | 10700 | 10500 | 34800 | 37600
1975 | 2490 | 945 | 4590 | 1620 | 1350 | 4950 | 5870 | 6330 | 11700 | 35400 | 38300
1976 | 2660 | 958 | 4560 | 2030 | 1820 | 3970 | 7620 | 7770 | 14000 | 40100 | 38000
1977 | 2730 | 1390 | 3940 | 1790 | 2210 | 3920 | 7670 | 8400 | 20200 | 54300 | 41100
1978 | 3130 | 1350 | 5380 | 2260 | 2450 | 3750 | 8300 | 10100 | 18100 | 45300 | 46100
1979 | 3010 | 1500 | 6600 | 2600 | 2350 | 3820 | 9270 | 10100 | 18500 | 41600 | 48600
1980 | 2740 | 1920 | 6380 | 2710 | 1700 | 3760 | 9160 | 9940 | 18500 | 36600 | 52000
1981 | 3550 | 1640 | 7450 | 2360 | 958 | 3890 | 9610 | 10300 | 17600 | 31500 | 50300
1982 | 1580 | 1920 | 6140 | 2020 | 344 | 4980 | 6350 | 6050 | 14000 | 23700 | 47000
1983 | 1020 | 2080 | 4690 | 1330 | 259 | 4980 | 6520 | 6480 | 10400 | 17000 | 40900
1984 | 1170 | 1880 | 9280 | 2420 | 1370 | 5630 | 10200 | 10200 | 11400 | 17900 | 46200
1985 | 983 | 1620 | 7750 | 3210 | 902 | 5370 | 8100 | 8210 | 9310 | 14100 | 46600
1986 | 817 | 1510 | 5220 | 2140 | 301 | 3340 | 7210 | 7770 | 7070 | 10500 | 43500
1987 | 34 | 1610 | 7980 | 2240 | 708 | 3080 | 7230 | 7950 | 6350 | 9110 | 42500
1988 | W | 2260 | 12500 | 2390 | 524 | 4360 | 8300 | 11000 | 7500 | 10300 | 50900
1989 | W | 1940 | 11700 | 3400 | 466 | 4510 | 7990 | 10300 | 10600 | 13900 | 51000
1990 | W | 1960 | 10000 | 3350 | 0 | 4240 | 8500 | 8440 | 8480 | 10600 | 51900
1991 | W | 2150 | 15500 | 3140 | 0 | 4850 | 7980 | 11800 | 9870 | 11800 | 48200
1992 | W | 2640 | 6640 | 2220 | 0 | 3190 | 6910 | 7080 | 9320 | 10800 | 42900
1993 | W | 2050 | 7510 | 2450 | 0 | 3250 | 7580 | 7120 | 6820 | 7690 | 34300
1994 | W | 2070 | 10400 | 3160 | 0 | 2980 | 8110 | 7930 | 9460 | 10400 | 34000
1995 | 0 | 2390 | 12800 | 3460 | 0 | 3220 | 8800 | 10100 | 12400 | 13200 | 38500
1996 | 0 | 2670 | 11800 | 2550 | 0 | 2940 | 8170 | 10900 | 10400 | 10800 | 34700
1997 | 0 | 2930 | 12800 | 2590 | 0 | 2480 | 8800 | 12200 | 9660 | 9810 | 33200
1998 | 0 | 3350 | 13200 | 3650 | 0 | 2980 | 9520 | 12300 | 8300 | 8300 | 37000
1999 | 0 | 4980 | 11100 | 2880 | 0 | 1980 | 8730 | 12900 | 7070 | 6920 | 37700
2000 | 0 | 5210 | 10200 | 2870 | 1830 | 1680 | 9280 | 14400 | 8290 | 7840 | 44000
2001 | 0 | 5390 | 10800 | 5080 | 3190 | 1430 | 9090 | 14500 | 12500 | 11500 | 50800
2002 | 0 | 4380 | 10600 | 3310 | 1320 | 1130 | 9490 | 11900 | 9080 | 8230 | 47000
2003 | 0 | 4130 | 12300 | 5090 | 891 | 1220 | 9600 | 10100 | 8710 | 7720 | 47200
2004 | 0 | 4000 | 10600 | 3770 | 1060 | 1190 | 11200 | 12600 | 11600 | 10000 | 66300
2005 | 0 | 4670 | 11200 | 5940 | 2710 | 1310 | 11100 | 11700 | 29900 | 24900 | 59500
2006 | 0 | 4490 | 12000 | 6440 | 3130 | 1330 | 12400 | 13200 | 37000 | 29900 | 56600
2007 | NA | 4330 | 12900 | 6050 | 1780 | 1380 | 11400 | 13300 | 35900 | 28200 | 53600
2008 | NA | 5510 | 13100 | 5980 | 1520 | 1280 | 12100 | 13800 | 35100 | 26600 | 61900
2009 | NA | 3690 | 10000 | 2770 | 700 | 1290 | 7550 | 11600 | 25700 | 19600 | 61200
2010 | NA | 5680 | 12400 | 4620 | 2060 | 1310 | 11000 | 15500 | 27000 | 20200 | 68400
2011 | NA | 11000 | 13300 | 7260 | 1220 | 1240 | 12300 | 18000 | 46700 | 33900 | 73900
2012 | NA | 9180 | 11700 | 6770 | 1780 | 1360 | 11400 | 14900 | 56700 | 40200 | 77700
2013 | NA | 8600 | 12100 | 7710 | 2100 | 1420 | 10700 | 14600 | 46600 | 32600 | 79400
2014 | NA | W | 12900 | 6730 | 282 | 1350 | 11600 | W | 45200 | 31100 | 82600
2015 | NA | W | 10200 | 3760 | 0 | 1030 | 11100 | W | 37800 | 26000 | 83700
2016 | 0 | W | 9880 | 3380 | 0 | 1070 | 10400 | W | 25000 | 17000 | 79600
2017 | 0 | W | 13700 | 3550 | 1460 | 1170 | 11300 | W | 35000 | 23300 | 82100
NA Not available. W Withheld to avoid disclosing company proprietary data.
1Compiled by C.A. DiFrancesco and K.B. Shedd.
Data are calculated, estimated, or reported. See notes for more information.